## qserver_XPD
Input parameters for tasks in queue server
zmq_control_addr | tcp://xf28id2-ca2:60615
zmq_info_addr | tcp://xf28id2-ca2:60625
dummy_qserver | 0 | 5
is_iteration | 0
pos | back
use_OAm | 1
name_by_prefix | 1
prefix | Cs | Br | Cl | OAm | PF | Tol
pump_list | dds2_p1 | dds2_p2 | dds3_p1 | dds3_p2 | dds1_p1 | ultra1
precursor_list | CsPb(oleate)3_30mM_20240802 | TOABr_100mM_20240828 | ZnCl2_60mM_20240731 | OAm_Tol | PF_oil | Toluene
syringe_mater_list | steel | steel | steel | steel | plastic_BD | steel
syringe_list | 50 | 50 | 50 | 50 | 20 | 50
target_vol_list | 20 ml | 35 ml | 20 ml | 20 ml | 5 ml | 40 ml
sample | CsPb_010_Br_131 | CsPb_012_Br_142 | CsPb_010_Br_166
wait_dilute | 20 | 2
if_wash | 1 | 400
wash_loop | 50 | ultra2 | 200 ul/min | 20 | dds1_p2 | 20 ul/min
mixer | 30 cm | 60 cm
resident_t_ratio | 2 | 2
rate_unit | ul/min
uvvis_config | qepro | 30 | 30
perkin_config | pe1c | 0.5 | 600
auto_set_target_list | 1
set_target_list | 0 | 0 | 0 | 0 | 0 | 0
infuse_rates | 50.62 | 151.86 | 151.86 | 5.66 | 40 | 1800
infuse_rates | 62.86 | 188.58 | 94.29 | 14.27 | 40 | 1800

## kafka_process
Input parameters for data process in kafka
dummy_kafka | 0
csv_path | /home/xf28id2/Documents/ChengHung/20240913_v2_Cl
key_height | 50
height | 40
distance | 30
PLQY | 1 | quinine | 365 | 0.360936 | 952628 | 1.337 | 0.546
rate_label_dic_key | CsPb | Br | ZnI | ZnCl | OAm
rate_label_dic_value | infusion_rate_CsPb | infusion_rate_Br | infusion_rate_I2 | infusion_rate_Cl | infusion_rate_OAm
new_points_label | infusion_rate_CsPb | infusion_rate_Br | infusion_rate_I2 | infusion_rate_Cl | infusion_rate_OAm
use_good_bad | 1
post_dilute | 1 | 5
fix_Br_ratio | 1 | 3
write_agent_data | 1
agent_data_path | /home/xf28id2/Documents/ChengHung/agent_data/Cl_02
build_agent | 0
use_1st_prediction | 0
USE_AGENT_iterate | 0
peak_target | 450 | 10
iq_to_gr | 0
iq_to_gr_path | /home/xf28id2/Documents/ChengHung/pdfstream_test/
cfg_fn | iq_to_gr_path | pdfgetx3.cfg
bkg_fn | iq_to_gr_path | **bkg**.chi
iq_fn | iq_to_gr_path | **CsPb**.chi
search_and_match | 0
mystery_path | /home/xf28id2/Documents/ChengHung/pdffit2_example/CsPbBr3
results_path | /home/xf28id2/Documents/ChengHung/pdffit2_example/results_CsPbBr_chemsys_search
fitting_pdf | 0
fitting_pdf_path | /home/xf28id2/Documents/ChengHung/pdffit2_example/CsPbBr3/
cif_fn | fitting_pdf_path | CsPbBr3_Orthorhombic.cif
gr_fn | fitting_pdf_path | CsPbBr3.gr
dummy_pdf | 0
write_to_sandbox | 1
sandbox_uri | https://tiled.nsls2.bnl.gov/api/v1/metadata/xpd/sandbox
beamline_acronym
fn_TBD | cfg_fn | bkg_fn | iq_fn | cif_fn | gr_fn

## qserver_test
Input parameters for tasks in queue server
zmq_control_addr | tcp://xf28id2-ca2:60615
zmq_info_addr | tcp://xf28id2-ca2:60625
dummy_qserver | 0 | 5
is_iteration | 0
pos | back
use_OAm | 1
name_by_prefix | 1
prefix | Cs | Br | ZnCl | Tol
pump_list | dds2_p1 | dds2_p2 | dds3_p2 | dds3_p1
precursor_list | CsPb(oleate)3_30mM_20240216 | TOABr_66mM_20240430 | ZnCl2_60mM_20240513 | Toluene
syringe_mater_list | steel | steel | steel | steel
syringe_list | 50 | 50 | 50 | 50
target_vol_list | 20 ml | 40 ml | 30 ml | 40 ml
sample | CsPb_010_Br_131 | CsPb_012_Br_142 | CsPb_010_Br_166
wait_dilute | 2 | 5
if_wash | 1 | 120
wash_loop | 50 | dds3_p2 | 200 ul/min | 20 | dds3_p1 | 20 ul/min
mixer | 30 cm | 60 cm
resident_t_ratio | 0.1 | 0.1
rate_unit | ul/min
uvvis_config | qepro | 16 | 16
perkin_config | pe1c | 0.2 | 1
auto_set_target_list | 1
set_target_list | 0 | 0 | 0 | 0
infuse_rates | 39.62 | 118.86 | 178.29 | 23.23
infuse_rates | 47.32 | 141.96 | 141.96 | 28.76
infuse_rates | 58.76 | 176.28 | 88.14 | 36.82

## kafka_test
Input parameters for data process in kafka
dummy_kafka | 0
csv_path | /home/xf28id2/Documents/ChengHung/20240911_v2_test
key_height | 50
height | 40
distance | 30
PLQY | 1 | quinine | 365 | 0.360936 | 952628 | 1.337 | 0.546
rate_label_dic_key | CsPb | Br | ZnI | ZnCl
rate_label_dic_value | infusion_rate_CsPb | infusion_rate_Br | infusion_rate_I2 | infusion_rate_Cl
new_points_label | infusion_rate_CsPb | infusion_rate_Br | infusion_rate_I2 | infusion_rate_Cl
use_good_bad | 1
post_dilute | 1 | 5
fix_Br_ratio | 0 | 5
write_agent_data | 1
agent_data_path | /home/xf28id2/Documents/ChengHung/agent_data/test
build_agent | 0
use_1st_prediction | 0
USE_AGENT_iterate | 0
peak_target | 515 | 5
iq_to_gr | 1
iq_to_gr_path | /home/xf28id2/Documents/ChengHung/pdfstream_test/
cfg_fn | iq_to_gr_path | pdfgetx3.cfg
bkg_fn | iq_to_gr_path | **bkg**.chi
iq_fn | iq_to_gr_path | **CsPb**.chi
search_and_match | 1
mystery_path | /home/xf28id2/Documents/ChengHung/pdffit2_example/CsPbBr3
results_path | /home/xf28id2/Documents/ChengHung/pdffit2_example/results_CsPbBr_chemsys_search
fitting_pdf | 1
fitting_pdf_path | /home/xf28id2/Documents/ChengHung/pdffit2_example/CsPbBr3/
cif_fn | fitting_pdf_path | CsPbBr3_Orthorhombic.cif
gr_fn | fitting_pdf_path | CsPbBr3.gr
dummy_pdf | 1
write_to_sandbox | 1
sandbox_uri | https://tiled.nsls2.bnl.gov/api/v1/metadata/xpd/sandbox
beamline_acronym
fn_TBD | cfg_fn | bkg_fn | iq_fn | cif_fn | gr_fn

## qserver_1LL09
Input parameters for tasks in queue server
zmq_control_addr | tcp://localhost:60615
zmq_info_addr | tcp://localhost:60625
dummy_qserver | 0 | 5
is_iteration | 0
pos | back
use_OAm | 1
name_by_prefix | 1
prefix | Cs | Br | Cl | OAm | PF | Tol
pump_list | dds2_p1 | dds2_p2 | dds3_p1 | dds3_p2 | dds1_p1 | ultra1
precursor_list | CsPb(oleate)3_30mM_20240802 | TOABr_100mM_20240828 | ZnCl2_60mM_20240731 | OAm_Tol | PF_oil | Toluene
syringe_mater_list | steel | steel | steel | steel | plastic_BD | steel
syringe_list | 50 | 50 | 50 | 50 | 20 | 50
target_vol_list | 20 ml | 35 ml | 20 ml | 20 ml | 5 ml | 40 ml
sample | CsPb_010_Br_131 | CsPb_012_Br_142 | CsPb_010_Br_166
wait_dilute | 20 | 2
if_wash | 1 | 400
wash_loop | 50 | ultra2 | 200 ul/min | 20 | dds1_p2 | 20 ul/min
mixer | 30 cm | 60 cm
resident_t_ratio | 1.5 | 1.5
rate_unit | ul/min
uvvis_config | qepro | 36 | 36
perkin_config | det | 0.2 | 60
auto_set_target_list | 1
set_target_list | 0 | 0 | 0 | 0 | 0 | 0
infuse_rates | 39.62 | 118.86 | 178.29 | 23.23 | 40 | 1800
infuse_rates | 47.32 | 141.96 | 141.96 | 28.76 | 40 | 1800
infuse_rates | 58.76 | 176.28 | 88.14 | 36.82 | 40 | 1800
infuse_rates | 66.85 | 200.55 | 50.14 | 42.46 | 40 | 1800
infuse_rates | 72.85 | 218.55 | 21.86 | 46.75 | 40.00111 | 1800.05

## detail of variables (qserv)
Input parameters for tasks in queue and kafka | Detailed explanations
dummy_test | dummy test for testing script; using LED peak to identify good/bad data; 0==False, 1==True | dummy_qserver ofr Wait for equilibrium: 0== sleep_sec_q, 1== wait_equilibrium
csv_path | qepro data folder
key_height | criteria 1 for good_bad_data in _data_analysis.py
height | kwargs for scipy.signal.find_peaks in _data_analysis.py
distance | kwargs for scipy.signal.find_peaks in _data_analysis.py
PLQY | If calculate plqy, reference name, excitation wavelength, absorbance_reference, PL_integral_reference, refractive_index_reference, plqy_reference
pump_list | dds1_p1, dd1_p2, dds2_p1, dds2_p2
precursor_list | CsPbOA_6mM_20221025, TOABr_12mM_20220712, ZnCl2_6mM_20220504
syringe_mater_list | three materials currently available: steel, glass_H1000, plastic_BD; or update _vol_rate_table() in pump_dds.py
syringe_list | syringe volume (ml)
target_vol_list | the total or max volume will be infused
sample | sample name which will be used as data file name
mixer | 30 cm, 60 cm
wash_tube | infuse something to wash the loop/mixer/tube: [syringe vol. (ml), pump, rate, wash time]
resident_t_ratio | ratio of the resident, e.g., if resident == 120 s, ratio == 2, then it will sleep for 120*2 s
infuse_rates | rate 1 for pump 1, rate 2 for pump 2, rate 3 for pump 3, …
infuse_rates | rate 4 for pump 1, rate 5 for pump 2, rate 6 for pump 3, …
infuse_rates | rate 7 for pump 1, rate 8 for pump 2, rate 9 for pump 3, …
set_target_list | if reset target volume, 0==False, 1==True; it should have the same # of rows as infuse_rates
set_target_list | 0,0,0
set_target_list | 1,1,1

## detail of variables (kafka)
Input parameters for data process in kafka | Detailed explanations
| dummy test for testing script; using LED peak to identify good/bad data; 0==False, 1==True | dummy_qserver ofr Wait for equilibrium: 0== sleep_sec_q, 1== wait_equilibrium
dummy_kafka | qepro data folder
csv_path | criteria 1 for good_bad_data in _data_analysis.py
key_height | kwargs for scipy.signal.find_peaks in _data_analysis.py
height | kwargs for scipy.signal.find_peaks in _data_analysis.py
distance | If calculate plqy, reference name, excitation wavelength, absorbance_reference, PL_integral_reference, refractive_index_reference, plqy_reference
PLQY | dds1_p1, dd1_p2, dds2_p1, dds2_p2
CsPbOA_6mM_20221025, TOABr_12mM_20220712, ZnCl2_6mM_20220504
rate_label_dic_key | three materials currently available: steel, glass_H1000, plastic_BD; or update _vol_rate_table() in pump_dds.py
rate_label_dic_value | syringe volume (ml)
new_points_label | the total or max volume will be infused
sample name which will be used as data file name
use_good_bad | 30 cm, 60 cm
post_dilute | infuse something to wash the loop/mixer/tube: [syringe vol. (ml), pump, rate, wash time]
fix_Br_ratio | ratio of the resident, e.g., if resident == 120 s, ratio == 2, then it will sleep for 120*2 s
rate 1 for pump 1, rate 2 for pump 2, rate 3 for pump 3, …
write_agent_data | rate 4 for pump 1, rate 5 for pump 2, rate 6 for pump 3, …
agent_data_path | rate 7 for pump 1, rate 8 for pump 2, rate 9 for pump 3, …
build_agent | if reset target volume, 0==False, 1==True; it should have the same # of rows as infuse_rates
0,0,0
use_1st_prediction | 1,1,1
USE_AGENT_iterate
peak_target
iq_to_gr
iq_to_gr_path
cfg_fn
bkg_fn
iq_fn
search_and_match
mystery_path
results_path
fitting_pdf
fitting_pdf_path
cif_fn
gr_fn
dummy_pdf
write_to_sandbox
sandbox_uri
beamline_acronym
fn_TBD

## example1
Input parameters for tasks in queue and kafka
dummy_test | 0
csv_path | /home/xf28id2/Documents/ChengHung/20230602_quinie_qserver
key_height | 150 | 150 | 150 | 150
height | 100 | 100 | 100 | 100
distance | 70 | 70 | 70 | 70
PLQY | 1 | quinine | 365 | 0.37639 | 468573 | 1.337 | 0.546
pump_list | dds2_p1 | dds2_p2 | dds1_p2
precursor_list | CsPbOA_6mM_20221025 | TOABr_12mM_20220712 | ZnCl2_6mM_20220504
syringe_mater_list | steel | steel | steel
syringe_list | 50 | 50 | 50
target_vol_list | 30 ml | 30 ml | 30 ml
sample | CsPbCl3_008ul | CsPbCl3_016ul
mixer | 30 cm | 60 cm
wash_tube | 50 | dds1_p2 | 250 ul/min | 300
resident_t_ratio | 4
infuse_rates | 100 ul/min | 100 ul/min | 8 ul/min
infuse_rates | 100 ul/min | 100 ul/min | 16 ul/min
infuse_rates | 100 ul/min | 100 ul/min | 32 ul/min
infuse_rates | 100 ul/min | 100 ul/min | 64 ul/min
set_target_list | 1 | 1 | 1
set_target_list | 0 | 0 | 0
set_target_list | 0 | 0 | 0
set_target_list | 0 | 0 | 0

## inputs
Input parameters for tasks in queue and kafka
dummy_test | 0 | 0
csv_path | /home/xf28id2/Documents/ChengHung/20240614_dilute_OAm
key_height | 50
height | 40
distance | 30
PLQY | 1 | quinine | 365 | 0.360936 | 952628 | 1.337 | 0.546
prefix | 1 | Cs | Br | ZnCl | OAm | Tol
pump_list | dds2_p1 | dds2_p2 | dds1_p2 | dds3_p2 | dds3_p1
precursor_list | CsPb(oleate)3_30mM_20240216 | TOABr_66mM_20240430 | ZnCl2_60mM_20240513 | OAm_Tol | Toluene
syringe_mater_list | steel | steel | steel | steel | steel
syringe_list | 50 | 50 | 50 | 50 | 50
target_vol_list | 20 ml | 40 ml | 30 ml | 20 ml | 40 ml
sample | CsPb_010_Br_131 | CsPb_012_Br_142 | CsPb_010_Br_166
mixer | 30 cm | 60 cm
wash_tube | 0 | 50 | ultra2 | 200 ul/min | 20 | dds1_p1 | 20 ul/min | 360
resident_t_ratio | 2 | 2
num_uvvis | 36 | 36
rate_unit | ul/min
infuse_rates | 33 | 167 | 100 | 0 | 1500
infuse_rates | 33 | 167 | 100 | 10 | 1550
infuse_rates | 33 | 167 | 100 | 20 | 1600
infuse_rates | 33 | 167 | 100 | 30 | 1650
infuse_rates | 33 | 167 | 100 | 40 | 1700
infuse_rates | 33 | 167 | 140 | 0 | 1700
infuse_rates | 33 | 167 | 130 | 10 | 1700
infuse_rates | 33 | 167 | 120 | 20 | 1700
infuse_rates | 33 | 167 | 110 | 30 | 1700
infuse_rates | 33 | 167 | 100 | 40 | 1700
set_target_list | 0 | 0 | 0 | 0 | 0
set_target_list | 0 | 0 | 0 | 0 | 0
set_target_list | 0 | 0 | 0 | 0 | 0
set_target_list | 0 | 0 | 0 | 0 | 0
set_target_list | 0 | 0 | 0 | 0 | 0
set_target_list | 0 | 0 | 0 | 0 | 0
set_target_list | 0 | 0 | 0 | 0 | 0
set_target_list | 0 | 0 | 0 | 0 | 0
set_target_list | 0 | 0 | 0 | 0 | 0
set_target_list | 0 | 0 | 0 | 0 | 0