## inputs
Input parameters for tasks in queue and kafka
dummy_test | 0
csv_path | /home/xf28id2/Documents/ChengHung/20230726_CsPbBr_ZnI
key_height | 40 | 50 | 50 | 50
height | 40 | 50 | 50 | 50
distance | 70 | 50 | 60 | 60
PLQY | 1 | quinine | 365 | 0.37639 | 468573 | 1.337 | 0.546
pump_list | dds2_p1 | dds2_p2 | dds1_p2
precursor_list | CsPbOA_6mM | TOABr_12mM | ZnI_6mM
syringe_mater_list | steel | steel | steel
syringe_list | 50 | 50 | 50
target_vol_list | 30 ml | 30 ml | 30 ml
sample | CsPbI3_08ul | CsPbI3_16ul | CsPbI3_32ul | CsPbI3_64ul
mixer | 30 cm | 60 cm
wash_tube | 50 | dds1_p2 | 500 ul/min | 5
resident_t_ratio | 0.5
infuse_rates | 100 ul/min | 100 ul/min | 8 ul/min
infuse_rates | 100 ul/min | 100 ul/min | 16 ul/min
infuse_rates | 100 ul/min | 100 ul/min | 32 ul/min
infuse_rates | 100 ul/min | 100 ul/min | 64 ul/min
set_target_list | 1 | 1 | 1
set_target_list | 0 | 0 | 0
set_target_list | 0 | 0 | 0
set_target_list | 0 | 0 | 0

## detail of variables
Input parameters for tasks in queue and kafka | Detailed explanations
dummy_test | dummy test for testing script; using LED peak to identify good/bad data; 0==False, 1==True
csv_path | qepro data folder
key_height | criteria 1 for good_bad_data in _data_analysis.py
height | kwargs for scipy.signal.find_peaks in _data_analysis.py
distance | kwargs for scipy.signal.find_peaks in _data_analysis.py
PLQY | If calculate plqy, reference name, excitation wavelength, absorbance_reference, PL_integral_reference, refractive_index_reference, plqy_reference
pump_list | dds1_p1, dd1_p2, dds2_p1, dds2_p2
precursor_list | CsPbOA_6mM_20221025, TOABr_12mM_20220712, ZnCl2_6mM_20220504
syringe_mater_list | three materials currently available: steel, glass_H1000, plastic_BD; or update _vol_rate_table() in pump_dds.py
syringe_list | syringe volume (ml)
target_vol_list | the total or max volume will be infused
sample | sample name which will be used as data file name
mixer | 30 cm, 60 cm
wash_tube | infuse something to wash the loop/mixer/tube: [syringe vol. (ml), pump, rate, wash time]
resident_t_ratio | ratio of the resident, e.g., if resident == 120 s, ratio == 2, then it will sleep for 120*2 s
infuse_rates | rate 1 for pump 1, rate 2 for pump 2, rate 3 for pump 3, …
infuse_rates | rate 4 for pump 1, rate 5 for pump 2, rate 6 for pump 3, …
infuse_rates | rate 7 for pump 1, rate 8 for pump 2, rate 9 for pump 3, …
set_target_list | if reset target volume, 0==False, 1==True; it should have the same # of rows as infuse_rates
set_target_list | 0,0,0
set_target_list | 1,1,1

## example1
Input parameters for tasks in queue and kafka
dummy_test | 0
csv_path | /home/xf28id2/Documents/ChengHung/20230602_quinie_qserver
key_height | 150 | 150 | 150 | 150
height | 100 | 100 | 100 | 100
distance | 70 | 70 | 70 | 70
PLQY | 1 | quinine | 365 | 0.37639 | 468573 | 1.337 | 0.546
pump_list | dds2_p1 | dds2_p2 | dds1_p2
precursor_list | CsPbOA_6mM_20221025 | TOABr_12mM_20220712 | ZnCl2_6mM_20220504
syringe_mater_list | steel | steel | steel
syringe_list | 50 | 50 | 50
target_vol_list | 30 ml | 30 ml | 30 ml
sample | CsPbCl3_008ul | CsPbCl3_016ul
mixer | 30 cm | 60 cm
wash_tube | 50 | dds1_p2 | 250 ul/min | 300
resident_t_ratio | 4
infuse_rates | 100 ul/min | 100 ul/min | 8 ul/min
infuse_rates | 100 ul/min | 100 ul/min | 16 ul/min
infuse_rates | 100 ul/min | 100 ul/min | 32 ul/min
infuse_rates | 100 ul/min | 100 ul/min | 64 ul/min
set_target_list | 1 | 1 | 1
set_target_list | 0 | 0 | 0
set_target_list | 0 | 0 | 0
set_target_list | 0 | 0 | 0